## Maquina 5
HOJA DE PARÁMETROS DE PROCESOS
DESCRIPCION: MAQUINA
HT | 600 |  | FT |  |  | HAITIAN
PRODUCTO: | Agitador Spiral White (8568149) |  |  | MAQUINA: | 5 |  | FECHA: | 2013-11-21
MATERIA PRIMA (RESINA /FLUIDEZ: |  |  |  | PP3487 |  | PESO DE INYECCION: |  | 858 gr (+/- 1%)
MATERIA PRIMA (PIGMENTO): |  |  | White |  |  | CICLO DE LA PIEZA: |  | 95 seg
TIEMPO DE ENFRIAMIENTO: |  |  | 10 seg |  |  | CARGA: | 35 seg
TEMPERATURA (ºC)
| 1 | 2 | 3 | 4 | 5 | 6 | 7 | 8
CAÑON | (+/- 20°C) | (+/- 15°C) | (+/- 15°C) | (+/- 15°C) | (+/- 15°C) | (+/- 15°C) | (+/- 15°C) | (+/- 20°C)
| 235 | 225 | 225 | 220 | 220 | 215 | 200 | 200
MODULO | (+/- 20°C) | (+/- 20°C) | (+/- 20°C) | (+/- 20°C) | (+/- 20°C) | (+/- 20°C) | (+/- 20°C) | (+/- 20°C)
| 195 | 195 | N/A | N/A | N/A | N/A | N/A | N/A
INYECCION
|  |  | 6 | 5 | 4 | 3 | 2 | 1
| PRESION (Kg/cm²) |  | (+/-10) | (+/-10) | (+/-10) | (+/-10) | (+/-10) | (+/-10)
|  |  | N/A | 85 | 85 | 85 | 100 | 100
| VELOCIDAD (Bar) |  | (+/- 5) | (+/- 5) | (+/- 5) | (+/- 5) | (+/- 5) | (+/- 5)
|  |  | N/A | 18 | 19 | 20 | 22 | 23
| POSICION (mm) |  | (+/-10) | (+/-10) | (+/-10) | (+/-10) | (+/-10) | (+/-10)
|  |  | N/A | 11 | 20 | 25 | 60 | 80
TEMPERATURA DEL MOLDE |  |  |  |  | CARGA
(ºC) |  |  |  |  | CARGA |  | B3
PARTE MOVIL: 14 |  |  |  |  | PRESION (Kg/cm²) |  | (+/- 15)
78
PARTE FIJA: 14 |  |  |  |  | VELOCIDAD (Bar) |  | (+/- 10)
78
[5 empty] | CARGA FIN. |  | (+/- 5)
185
MANTENER (SOSTENIDO)
|  | 4 | 3 | 2 | 1
PRESION (Kg/cm²) |  | (+/- 10) | (+/- 10) | (+/- 10) | (+/- 10)
|  | N/A | N/A | N/A | 76
VELOCIDAD (Bar) |  | (+/- 5) | (+/- 5) | (+/- 5) | (+/- 5)
|  | N/A | N/A | N/A | 7
POSICION (mm) |  | (+/- 5) | (+/- 5) | (+/- 5) | (+/- 5)
|  | N/A | N/A | N/A | 11
TIEMPO (Seg) |  | (+/- 5) | (+/- 5) | (+/- 5) | (+/- 5)
|  | N/A | N/A | N/A | 10
PRENSA
DISTANCIA MAXIMA DE APERTURA (mm) |  |  |  | (+/- 0)
720
ALTA PRESION DE CIERRE (Kg/cm²) |  |  |  | (+/- 5)
125
Elaboró: |  |  | Revisó: |  |  | Aprobó:
Control de Procesos |  |  | Ingeniería |  |  | Jefe de Producción.
Nombre y Firma |  |  | Nombre y Firma |  |  | Nombre y Firma
F01-PGTP04 | [7 empty] | Rev. 1

## Maquina 1
HOJA DE PARÁMETROS DE PROCESOS
pendiente
DESCRIPCION: MAQUINA
HT | 850 |  | FT |  |  | HAITIAN
PRODUCTO: | Agitador Spiral White (8568149) |  |  | MAQUINA: | 1 |  | FECHA: | 2013-11-21
MATERIA PRIMA (RESINA /FLUIDEZ: |  |  |  |  | FPP3486 | PESO DE INYECCION: |  | 833 gr (+/- 1%)
MATERIA PRIMA (PIGMENTO): |  |  | WHITE |  |  | CICLO DE LA PIEZA: |  | 95 seg
TIEMPO DE ENFRIAMIENTO: |  |  | 5 seg |  |  | CARGA: | 30 seg
TEMPERATURA (ºC)
| 1 | 2 | 3 | 4 | 5 | 6 | 7 | 8
CAÑON | (+/- 20°C) | (+/- 15°C) | (+/- 15°C) | (+/- 15°C) | (+/- 15°C) | (+/- 15°C) | (+/- 15°C) | (+/- 20°C)
| 262 | 229 | 216 | 219 | 200 | 195 | 190 | 60
MODULO | (+/- 20°C) | (+/- 20°C) | (+/- 20°C) | (+/- 20°C) | (+/- 20°C) | (+/- 20°C) | (+/- 20°C) | (+/- 20°C)
| 190 | 190 | N/A | N/A | N/A | N/A | N/A | N/A
INYECCION
|  |  | 6 | 5 | 4 | 3 | 2 | 1
| PRESION (Kg/cm²) |  | (+/-10) | (+/-10) | (+/-10) | (+/-10) | (+/-10) | (+/-10)
|  |  | N/A | N/A | N/A | 80 | 85 | 98
| VELOCIDAD (Bar) |  | (+/- 5) | (+/- 5) | (+/- 5) | (+/- 5) | (+/- 5) | (+/- 5)
|  |  | N/A | N/A | N/A | 25 | 27 | 28
| POSICION (mm) |  | (+/-10) | (+/-10) | (+/-10) | (+/-10) | (+/-10) | (+/-10)
|  |  | N/A | N/A | N/A | 10 | 50 | 120
TEMPERATURA DEL MOLDE |  |  |  |  | CARGA
(ºC) |  |  |  |  | CARGA |  | B3
PARTE MOVIL: 10 |  |  |  |  | PRESION (Kg/cm²) |  | (+/- 15)
140
PARTE FIJA: 10 |  |  |  |  | VELOCIDAD (Bar) |  | (+/- 10)
99
[5 empty] | CARGA FIN. |  | (+/- 5)
208
MANTENER (SOSTENIDO)
|  | 4 | 3 | 2 | 1
PRESION (Kg/cm²) |  | (+/- 10) | (+/- 10) | (+/- 10) | (+/- 10)
|  | N/A | N/A | N/A | 65
VELOCIDAD (Bar) |  | (+/- 5) | (+/- 5) | (+/- 5) | (+/- 5)
|  | N/A | N/A | N/A | 20
POSICION (mm) |  | (+/- 5) | (+/- 5) | (+/- 5) | (+/- 5)
|  | N/A | N/A | N/A | 10
TIEMPO (Seg) |  | (+/- 5) | (+/- 5) | (+/- 5) | (+/- 5)
|  | N/A | N/A | N/A | 20
PRENSA
DISTANCIA MAXIMA DE APERTURA (mm) |  |  |  | (+/- 0)
900
ALTA PRESION DE CIERRE (Kg/cm²) |  |  |  | (+/- 5)
140
Elaboró: |  |  | Revisó: |  |  | Aprobó:
Control de Procesos |  |  | Ingeniería |  |  | Jefe de Producción.
Nombre y Firma |  |  | Nombre y Firma |  |  | Nombre y Firma
F01-PGTP04 | [7 empty] | Rev. 1